## MabSelect PrismA™
Parameter | MabSelect PrismA™
Chromatography technique | Antibody affinity chromatography
BioProcess resin | Yes
Certificate of Analysis | Yes
Chemical stability | Stable to commonly used aqueous buffers in protein A chromatography.
Dynamic binding capacity, QB10 | 80 mg human IgG/mL resin at 6 min residence time. 65 mg human IgG/mL resin at 4 min residence time.
Ligand | Alkaline-stabilized protein A-derived (E.coli).
Ligand Coupling Method | Epoxy
Matrix | Highly cross-linked agarose, spherical.
Particle size | 60 µm
Recommended maximum operational flow velocity | 300 cm/h
Storage | 2˚C to 8˚C, 20% ethanol
pH stability, CIP | 2–14
pH stability, operational | 3–12
Thông số | MabSelect PrismA™
Kỹ thuật sắc ký | Kháng thể ái lực sắc ký
BioProcess resin | Có
Chứng chỉ chất lượng | Có
Tính ổn định hóa học | Ổn định với dung dịch đệm thường được sử dụng trong sắc ký protein A.
Khả năng liên kết động, QB100 | 80mg human IgG/mL resin trong 6 phút. 65mg human IgG/mL resin trong 4 phút.
Phối tử | Alkaline-stabilized protein A-derived (E.coli).
Phương pháp xúc tác phối tử | Epoxy
Cấu trúc | Agarose có liên kết chéo cao, dạng hình cầu
Kích thước hạt | 60 µm
Khuyến nghị tốc độ dòng chảy hoạt động tối đa | 300 cm/h
Bảo quản | 2˚C to 8˚C, 20% ethanol
Độ ổn định pH, CIP | 2–14
Độ pH ổn định, để hoạt động | 3–12